## Data
Structure Type | Loading | Replica | Birefringence | d_eff | Energy | BandGap | Corr_time_o | Corr_time_e
Clean | 0 | 0 | 0.04893905 | 2.746422e-05 | -13635.17 | 2.5203 | 17.36882 | 15.93023
CH4 | 1 | 1 | 0.04757757 | 0.007531173 | -13675.62 | 2.5176 | 15.60371 | 14.83194
CH4 | 1 | 2 | 0.04624801 | 0.01477242 | -13675.62 | 2.5171 | 15.4811 | 14.76468
CH4 | 1 | 3 | 0.04670386 | 0.004970765 | -13675.62 | 2.5188 | 15.62591 | 14.7543
CH4 | 1 | 4 | 0.04810149 | 0.02969181 | -13675.62 | 2.5216 | 15.48818 | 14.6891
CH4 | 1 | 5 | 0.04932147 | 0.09283996 | -13675.62 | 2.5207 | 15.38924 | 14.74573
CH4 | 1 | 6 | 0.04583781 | 0.01466095 | -13675.62 | 2.5158 | 17.21097 | 15.69985
CH4 | 1 | 7 | 0.04649887 | 0.01838717 | -13675.62 | 2.5182 | 17.21827 | 15.7462
CH4 | 1 | 8 | 0.04846387 | 0.01404728 | -13675.62 | 2.5185 | 17.12809 | 15.71154
CH4 | 1 | 9 | 0.04618127 | 0.01932577 | -13675.62 | 2.5191 | 17.26307 | 15.72764
CH4 | 1 | 10 | 0.04876235 | 0.02079213 | -13675.62 | 2.5188 | 17.13713 | 15.73998
CH4 | 2 | 1 | 0.04420799 | 0.02432134 | -13716.07 | 2.5192 | 15.71053 | 14.76224
CH4 | 2 | 2 | 0.0444382 | 0.02765584 | -13716.07 | 2.5177 | 15.5624 | 14.61244
CH4 | 2 | 3 | 0.04193561 | 0.01406182 | -13716.06 | 2.516 | 15.93118 | 14.90102
CH4 | 2 | 4 | 0.04724116 | 0.01124226 | -13716.05 | 2.5189 | 15.65819 | 14.76343
CH4 | 2 | 5 | 0.04559763 | 0.0185034 | -13716.06 | 2.5171 | 15.55806 | 14.68624
CH4 | 2 | 6 | 0.04709658 | 0.006700416 | -13716.06 | 2.515 | 17.07365 | 15.68092
CH4 | 2 | 7 | 0.04912682 | 0.02691791 | -13716.06 | 2.5217 | 17.10267 | 15.73062
CH4 | 2 | 8 | 0.04909181 | 0.03016129 | -13716.06 | 2.5177 | 17.15208 | 15.72968
CH4 | 2 | 9 | 0.04735003 | 0.0353639 | -13716.06 | 2.5184 | 17.29193 | 15.71964
CH4 | 2 | 10 | 0.04826524 | 0.01419304 | -13716.06 | 2.5141 | 17.10233 | 15.71224
CH4 | 3 | 1 | 0.04447858 | 0.02099856 | -13756.51 | 2.5178 | 15.79793 | 14.6696
CH4 | 3 | 2 | 0.04270821 | 0.04807586 | -13756.51 | 2.5188 | 16.34497 | 14.28672
CH4 | 3 | 3 | 0.04387194 | 0.0484042 | -13756.51 | 2.5162 | 15.57668 | 14.63127
CH4 | 3 | 4 | 0.03383582 | 0.03504928 | -13756.5 | 2.5214 | 15.4795 | 21.00372
CH4 | 3 | 5 | 0.04085552 | 0.03056867 | -13756.49 | 2.5179 | 15.44559 | 14.89023
CH4 | 3 | 6 | 0.0483301 | 0.01168274 | -13756.5 | 2.5128 | 17.06452 | 15.73653
CH4 | 3 | 7 | 0.04372746 | 0.01473816 | -13756.5 | 2.5177 | 17.15762 | 15.7227
CH4 | 3 | 8 | 0.04449353 | 0.0156198 | -13756.5 | 2.5138 | 17.16983 | 15.74238
CH4 | 3 | 9 | 0.04320398 | 0.004596886 | -13756.5 | 2.5192 | 17.26602 | 15.70294
CH4 | 3 | 10 | 0.04735674 | 0.03956397 | -13756.5 | 2.5185 | 17.09155 | 15.74318
CH4 | 4 | 1 | 0.04076198 | 0.01474313 | -13796.95 | 2.5145 | 15.71185 | 14.6418
CH4 | 4 | 2 | 0.03878065 | 0.04298095 | -13796.93 | 2.5136 | 16.03271 | 15.83625
CH4 | 4 | 3 | 0.05199218 | 0.1026868 | -13796.95 | 2.5155 | 15.74792 | 14.6714
CH4 | 4 | 4 | 0.04097138 | 0.3041521 | -13796.96 | 2.5111 | 15.51089 | 14.68867
CH4 | 4 | 5 | 0.0519928 | 0.312496 | -13796.95 | 2.5155 | 15.74817 | 14.67132
CH4 | 4 | 6 | 0.04203442 | 0.01888555 | -13796.94 | 2.518 | 17.21238 | 15.71017
CH4 | 4 | 7 | 0.04506508 | 0.04951627 | -13796.95 | 2.5116 | 17.22633 | 15.75767
CH4 | 4 | 8 | 0.03844726 | 0.05153605 | -13796.95 | 2.5157 | 15.09521 | 15.73222
CH4 | 4 | 9 | 0.04407161 | 0.03000544 | -13796.94 | 2.5149 | 17.27833 | 15.716
CH4 | 4 | 10 | 0.04416678 | 0.01872322 | -13796.94 | 2.4999 | 17.18429 | 15.67307
CH4 | 5 | 1 | 0.04160541 | 0.05338083 | -13837.39 | 2.5168 | 15.44263 | 14.67943
CH4 | 5 | 2 | 0.04332254 | 0.06969154 | -13837.39 | 2.5108 | 15.82104 | 14.65758
CH4 | 5 | 3 | 0.04885257 | 0.1026852 | -13837.39 | 2.5174 | 15.3646 | 14.68703
CH4 | 5 | 4 | 0.04474883 | 0.03372638 | -13837.39 | 2.5181 | 15.47922 | 14.69553
CH4 | 5 | 5 | 0.04920797 | 0.0413725 | -13837.39 | 2.5159 | 15.73099 | 14.64012
CH4 | 5 | 6 | 0.04279777 | 0.02174257 | -13837.38 | 2.52 | 14.93266 | 15.759
CH4 | 5 | 7 | 0.04071326 | 0.02789286 | -13837.38 | 2.5141 | 14.93356 | 15.73262
CH4 | 5 | 8 | 0.04129101 | 0.02355476 | -13837.39 | 2.5111 | 15.01 | 15.74909
CH4 | 5 | 9 | 0.04261779 | 0.01958253 | -13837.4 | 2.4969 | 15.00077 | 15.73543
CH4 | 5 | 10 | 0.04100859 | 0.03262291 | -13837.39 | 2.5177 | 14.97058 | 15.70976
CH4 | 6 | 1 | 0.04557569 | 0.01958017 | -13877.82 | 2.514 | 16.0627 | 14.09482
CH4 | 6 | 2 | 0.04289871 | 0.009237672 | -13877.83 | 2.5089 | 15.91989 | 14.79675
CH4 | 6 | 3 | 0.04737838 | 0.2437256 | -13877.8 | 2.5061 | 13.49596 | 11.12023
CH4 | 6 | 4 | 0.03700571 | 0.02427812 | -13877.81 | 2.5168 | 15.81916 | 16.18442
CH4 | 6 | 5 | 0.04072898 | 0.04419407 | -13877.82 | 2.5111 | 15.80188 | 16.25101
CH4 | 6 | 6 | 0.03937252 | 0.09288115 | -13877.84 | 2.5097 | 14.99847 | 15.76319
CH4 | 6 | 7 | 0.04414786 | 0.02748145 | -13877.84 | 2.517 | 14.93237 | 15.79732
CH4 | 6 | 8 | 0.0399077 | 0.04519062 | -13877.83 | 2.5044 | 14.92061 | 15.71042
CH4 | 6 | 9 | 0.04114865 | 0.02127793 | -13877.83 | 2.5039 | 14.9754 | 15.70202
CH4 | 6 | 10 | 0.03811643 | 0.03770597 | -13877.83 | 2.5177 | 15.04446 | 15.71827
CO2 | 1 | 1 | 0.05648941 | 0.3170273 | -13823.46 | 2.5147 | 12.71208 | 9.805882
CO2 | 1 | 2 | 0.04228951 | 0.01355697 | -13823.45 | 2.5057 | 15.77808 | 15.8227
CO2 | 1 | 3 | 0.03867336 | 0.2118762 | -13823.45 | 2.5184 | 13.0001 | 15.85742
CO2 | 1 | 4 | 0.04602786 | 0.003312144 | -13823.45 | 2.5177 | 17.15111 | 15.72056
CO2 | 1 | 5 | 0.08038572 | 0.02596099 | -13823.46 | 2.5104 | 27.42087 | 12.18773
CO2 | 1 | 6 | 0.04993092 | 0.02212044 | -13823.45 | 2.5141 | 17.17386 | 15.72768
CO2 | 1 | 7 | 0.04846152 | 0.005429132 | -13823.45 | 2.5101 | 17.16895 | 15.72943
CO2 | 1 | 8 | 0.04869642 | 0.002345886 | -13823.46 | 2.5009 | 17.15904 | 15.71294
CO2 | 1 | 9 | 0.04814705 | 0.004175853 | -13823.45 | 2.5148 | 17.17447 | 15.7231
CO2 | 1 | 10 | 0.04927321 | 0.007572154 | -13823.46 | 2.5037 | 17.1546 | 15.72451
CO2 | 2 | 1 | 0.04952514 | 0.02414685 | -14011.73 | 2.5088 | 15.90085 | 14.91046
CO2 | 2 | 2 | 0.05239137 | 0.1773499 | -14011.74 | 2.516 | 15.52857 | 14.7235
CO2 | 2 | 3 | 0.04773024 | 0.02210076 | -14011.74 | 2.5043 | 16.31227 | 14.93975
CO2 | 2 | 4 | 0.0501604 | 0.08647303 | -14011.74 | 2.5028 | 15.81795 | 15.43617
CO2 | 2 | 5 | 0.05245612 | 0.1087581 | -14011.74 | 2.4985 | 16.01182 | 12.39135
CO2 | 2 | 6 | 0.04349379 | 0.02925005 | -14011.73 | 2.5134 | 17.25049 | 15.6519
CO2 | 2 | 7 | 0.05225777 | 0.09208305 | -14011.74 | 2.5191 | 17.07807 | 15.72447
CO2 | 2 | 8 | 0.05539793 | 0.1593704 | -14011.74 | 2.5076 | 17.19064 | 15.77467
CO2 | 2 | 9 | 0.04739924 | 0.01515581 | -14011.73 | 2.5191 | 17.17491 | 15.70036
CO2 | 2 | 10 | 0.04584485 | 0.02666042 | -14011.73 | 2.5029 | 17.15385 | 15.71012
CO2 | 3 | 1 | 0.03961797 | 0.01571255 | -14200.02 | 2.4808 | 15.68128 | 14.18506
CO2 | 3 | 2 | 0.04744768 | 0.01378276 | -14200.01 | 2.4735 | 15.76447 | 14.64528
CO2 | 3 | 3 | 0.0428384 | 0.01868115 | -14200.01 | 2.4748 | 16.07976 | 15.50312
CO2 | 3 | 4 | 0.03935007 | 0.05074706 | -14200.03 | 2.497 | 15.85719 | 18.8245
CO2 | 3 | 5 | 0.03828976 | 0.01917327 | -14200 | 2.4925 | 15.32216 | 15.56567
CO2 | 3 | 6 | 0.05021601 | 0.04265073 | -14200.01 | 2.5101 | 17.13353 | 15.62369
CO2 | 3 | 7 | 0.05417693 | 0.1774868 | -14200.02 | 2.513 | 17.16495 | 15.74226
CO2 | 3 | 8 | 0.05730117 | 0.2106477 | -14200.01 | 2.5176 | 17.09531 | 15.72966
CO2 | 3 | 9 | 0.05430343 | 0.1567026 | -14200.02 | 2.5186 | 17.13048 | 15.75314
CO2 | 3 | 10 | 0.05141614 | 0.05414129 | -14200.02 | 2.5063 | 17.34547 | 15.79923
CO2 | 4 | 1 | 0.05574363 | 0.2576101 | -14388.31 | 2.5011 | 15.7571 | 14.81228
CO2 | 4 | 2 | 0.04835707 | 0.04100186 | -14388.29 | 2.5051 | 17.42191 | 15.97268
CO2 | 4 | 3 | 0.04820601 | 0.1488957 | -14388.3 | 2.4913 | 14.41739 | 12.56078
CO2 | 4 | 4 | 0.05083097 | 0.1905341 | -14388.3 | 2.5123 | 15.13746 | 14.42052
CO2 | 4 | 5 | 0.0555712 | 0.3010926 | -14388.31 | 2.5011 | 15.30104 | 14.49302
CO2 | 4 | 6 | 0.04848339 | 0.04086261 | -14388.29 | 2.5052 | 17.28324 | 15.77384
CO2 | 4 | 7 | 0.04616606 | 0.01785332 | -14388.3 | 2.4913 | 17.22383 | 15.6935
CO2 | 4 | 8 | 0.0558609 | 0.1881845 | -14388.31 | 2.5177 | 17.18494 | 15.67297
CO2 | 4 | 9 | 0.03868567 | 0.02628283 | -14388.3 | 2.4863 | 15.04832 | 15.68648
CO2 | 4 | 10 | 0.05735426 | 0.2188017 | -14388.3 | 2.5071 | 17.11566 | 15.77725
CO2 | 5 | 1 | 0.04392754 | 0.01531427 | -14576.58 | 2.4545 | 17.2889 | 16.32191
CO2 | 5 | 2 | 0.04402843 | 0.02915863 | -14576.59 | 2.4471 | 15.1953 | 13.4764
CO2 | 5 | 3 | 0.05555874 | 0.1911021 | -14576.58 | 2.5059 | 15.92132 | 15.0588
CO2 | 5 | 4 | 0.04593736 | 0.08091822 | -14576.58 | 2.4881 | 16.1078 | 14.89702
CO2 | 5 | 5 | 0.04683522 | 0.01476749 | -14576.58 | 2.4534 | 16.4454 | 14.46266
CO2 | 5 | 6 | 0.04010962 | 0.0291452 | -14576.59 | 2.4472 | 15.05392 | 15.69361
CO2 | 5 | 7 | 0.0563128 | 0.1930119 | -14576.58 | 2.5059 | 17.12199 | 15.71974
CO2 | 5 | 8 | 0.05381278 | 0.1542022 | -14576.59 | 2.4982 | 17.14001 | 15.67437
CO2 | 5 | 9 | 0.05676855 | 0.2116122 | -14576.58 | 2.4701 | 17.2409 | 15.58193
CO2 | 5 | 10 | 0.05164933 | 0.02101137 | -14576.59 | 2.514 | 17.20518 | 15.63436
CO2 | 6 | 1 | 0.04699111 | 0.03660172 | -14764.86 | 2.5136 | 15.67205 | 15.065
CO2 | 6 | 2 | 0.04058383 | 0.01569819 | -14764.86 | 2.4583 | 15.53614 | 14.45547
CO2 | 6 | 3 | 0.05628578 | 0.2260346 | -14764.86 | 2.4778 | 15.33665 | 15.45954
CO2 | 6 | 4 | 0.05043859 | 0.02247251 | -14764.87 | 2.4635 | 16.17344 | 13.24678
CO2 | 6 | 5 | 0.04880375 | 0.03660172 | -14764.86 | 2.5135 | 15.70403 | 14.26391
CO2 | 6 | 6 | 0.03963086 | 0.01521984 | -14764.86 | 2.4575 | 15.08825 | 15.62682
CO2 | 6 | 7 | 0.05870499 | 0.2233815 | -14764.86 | 2.4777 | 17.22694 | 15.64016
CO2 | 6 | 8 | 0.04596684 | 0.007915104 | -14764.86 | 2.4718 | 16.24986 | 16.02682
CO2 | 6 | 9 | 0.05552768 | 0.2237532 | -14764.86 | 2.5042 | 17.05859 | 15.6451
CO2 | 6 | 10 | 0.04696351 | 0.03976196 | -14764.87 | 2.4996 | 14.99304 | 15.65081
NH3 | 1 | 1 | 0.04362742 | 0.002585736 | -13691.63 | 2.459 | 15.43902 | 14.64699
NH3 | 1 | 2 | 0.04781054 | 0.01915411 | -13691.63 | 2.5012 | 15.6883 | 14.84941
NH3 | 1 | 3 | 0.04564201 | 0.002111748 | -13691.62 | 2.4785 | 16.10605 | 15.3289
NH3 | 1 | 4 | 0.04784625 | 0.05003723 | -13691.63 | 2.4776 | 15.87755 | 14.78584
NH3 | 1 | 5 | 0.04732243 | 0.02747432 | -13691.63 | 2.4148 | 16.2443 | 15.02746
NH3 | 1 | 6 | 0.04655199 | 0.008082872 | -13691.63 | 2.4529 | 16.07558 | 15.82305
NH3 | 1 | 7 | 0.04787704 | 0.0318123 | -13691.62 | 2.5099 | 17.1773 | 15.69634
NH3 | 1 | 8 | 0.04808196 | 0.01549715 | -13691.62 | 2.5082 | 15.50515 | 14.07353
NH3 | 1 | 9 | 0.04853272 | 0.02579006 | -13691.63 | 2.4869 | 15.63345 | 14.73295
NH3 | 1 | 10 | 0.04933032 | 0.03815556 | -13691.62 | 2.45 | 17.26671 | 15.72002
NH3 | 2 | 1 | 0.04475406 | 0.01151821 | -13748.08 | 2.508 | 16.38463 | 17.24889
NH3 | 2 | 2 | 0.04283989 | 0.5565893 | -13748.08 | 1.9857 | 16.25513 | 18.5236
NH3 | 2 | 3 | 0.04911651 | 15.15883 | -13748.08 | 1.8971 | 16.46347 | 16.01885
NH3 | 2 | 4 | 0.04940271 | 1.462141 | -13748.08 | 1.7952 | 17.27172 | 15.84829
NH3 | 2 | 5 | 0.04772588 | 0.3517743 | -13748.08 | 2.0059 | 15.751 | 14.83862
NH3 | 2 | 6 | 0.05250022 | 0.304816 | -13748.08 | 1.991 | 17.10488 | 15.86269
NH3 | 2 | 7 | 0.048512 | 0.02190817 | -13748.09 | 2.5003 | 15.84137 | 15.67465
NH3 | 2 | 8 | 0.05363834 | 1.14153 | -13748.08 | 2.1062 | 15.05577 | 14.0536
NH3 | 2 | 9 | 0.05105832 | 0.1310203 | -13748.08 | 2.5137 | 15.6891 | 14.72643
NH3 | 2 | 10 | 0.05208103 | 0.1010104 | -13748.09 | 2.3611 | 17.16537 | 16.09337
NH3 | 3 | 1 | 0.04641959 | 0.03229435 | -13804.54 | 2.4287 | 15.55653 | 13.64605
NH3 | 3 | 2 | 0.03201218 | 0.9522754 | -13804.54 | 1.8419 | 3.600829 | 16.90864
NH3 | 3 | 3 | 0.05274105 | 0.1138922 | -13804.54 | 1.8298 | 17.55098 | 14.97608
NH3 | 3 | 4 | 0.0512429 | 0.6459545 | -13804.54 | 2.1991 | 14.04427 | 14.70664
NH3 | 3 | 5 | 0.0574046 | 0.2835909 | -13804.54 | 2.2378 | 14.07674 | 12.13678
NH3 | 3 | 6 | 0.04449988 | 0.06189399 | -13804.53 | 2.2844 | 15.8587 | 15.72509
NH3 | 3 | 7 | 0.047797 | 0.1277399 | -13804.54 | 2.4039 | 16.58788 | 15.84792
NH3 | 3 | 8 | 0.04818946 | 0.2673193 | -13804.54 | 2.1281 | 15.47657 | 15.96368
NH3 | 3 | 9 | 0.04675379 | 0.2637898 | -13804.53 | 2.1955 | 16.11241 | 14.85177
NH3 | 3 | 10 | 0.0487051 | 0.4596185 | -13804.54 | 2.2491 | 17.5132 | 15.84447
NH3 | 4 | 1 | 0.04433075 | 0.253294 | -13861.01 | 2.2109 | 15.77006 | 15.20293
NH3 | 4 | 2 | 0.02888013 | 0.6480992 | -13861 | 2.2587 | 11.58909 | 18.9957
NH3 | 4 | 3 | 0.04470696 | 0.3254824 | -13861 | 2.2261 | 15.71533 | 14.14788
NH3 | 4 | 4 | 0.04163595 | 0.259356 | -13861.01 | 2.2887 | 16.73957 | 15.5938
NH3 | 4 | 5 | 0.04785407 | 2.586212 | -13860.99 | 1.892 | 15.83344 | 14.83378
NH3 | 4 | 6 | 0.04120199 | 0.2250294 | -13861 | 2.2098 | 15.50669 | 16.07307
NH3 | 4 | 7 | 0.04539379 | 0.1954703 | -13860.99 | 2.3503 | 16.90798 | 16.02485
NH3 | 4 | 8 | 0.04778472 | 42.38465 | -13860.99 | 1.8866 | 15.1256 | 14.7508
NH3 | 4 | 9 | 0.04767355 | 0.1088288 | -13861 | 2.5146 | 16.37721 | 15.36506
NH3 | 4 | 10 | 0.04789016 | 0.03933397 | -13860.99 | 2.4767 | 15.35126 | 14.27571
NH3 | 5 | 1 | 0.04838952 | 65.74291 | -13917.44 | 1.8677 | 16.01619 | 15.39376
NH3 | 5 | 2 | 0.04269313 | 0.2713015 | -13917.45 | 2.2972 | 16.35079 | 20.97423
NH3 | 5 | 3 | 0.05465309 | 0.03687649 | -13917.45 | 2.4875 | 16.82195 | 15.03905
NH3 | 5 | 4 | 0.05173604 | 0.3551518 | -13917.45 | 2.2431 | 14.49823 | 13.2608
NH3 | 5 | 5 | 0.03193895 | 0.1318131 | -13917.46 | 2.4672 | 15.38869 | 17.73249
NH3 | 5 | 6 | 0.03710242 | 0.1168001 | -13917.47 | 2.4471 | 15.13044 | 15.81449
NH3 | 5 | 7 | 0.03711596 | 0.1173405 | -13917.46 | 2.4505 | 15.21205 | 15.87342
NH3 | 5 | 8 | 0.03908705 | 0.01760726 | -13917.45 | 2.4501 | 15.39463 | 15.50546
NH3 | 5 | 9 | 0.04556785 | 0.100176 | -13917.46 | 2.4803 | 17.04723 | 15.11201
NH3 | 5 | 10 | 0.0407431 | 0.2164778 | -13917.46 | 2.3927 | 13.5079 | 19.53538
NH3 | 6 | 1 | 0.04515851 | 0.04941117 | -13973.91 | 2.4792 | 16.30252 | 14.42454
NH3 | 6 | 2 | 0.04351773 | 1.124386 | -13973.91 | 2.2334 | 16.02987 | 15.36727
NH3 | 6 | 3 | 0.05079523 | 0.08175209 | -13973.89 | 2.3746 | 20.67642 | 14.21113
NH3 | 6 | 4 | 0.04263923 | 0.01854637 | -13973.9 | 2.4939 | 15.073 | 15.74081
NH3 | 6 | 5 | 0.04700309 | 0.06382076 | -13973.91 | 2.4977 | 16.66636 | 14.77755
NH3 | 6 | 6 | 0.04739837 | 11.01102 | -13973.9 | 2.1877 | 14.84088 | 12.72918
NH3 | 6 | 7 | 0.04564971 | 0.07603904 | -13973.9 | 2.4749 | 15.57501 | 14.1497
NH3 | 6 | 8 | 0.04368556 | 0.2132259 | -13973.9 | 2.4392 | 15.24338 | 15.81578
NH3 | 6 | 9 | 0.04450018 | 0.03367586 | -13973.89 | 2.4928 | 15.98357 | 16.35942
NH3 | 6 | 10 | 0.04408736 | 0.06284742 | -13973.9 | 2.4858 | 14.93821 | 14.3514
H2S | 1 | 1 | 0.0465851 | 0.04066152 | -14034.26 | 2.5009 | 15.66196 | 14.32743
H2S | 1 | 2 | 0.04956281 | 0.125959 | -14034.27 | 2.4793 | 15.40074 | 14.29006
H2S | 1 | 3 | 0.04527056 | 0.01977887 | -14034.27 | 2.5182 | 16.34881 | 14.82236
H2S | 1 | 4 | 0.04951202 | 0.05890915 | -14034.27 | 2.4895 | 15.52403 | 14.46964
H2S | 1 | 5 | 0.05193303 | 0.1841466 | -14034.27 | 2.4591 | 15.1725 | 13.73591
H2S | 1 | 6 | 0.05089282 | 0.1400311 | -14034.27 | 2.4188 | 15.13104 | 13.2098
H2S | 1 | 7 | 0.04977652 | 0.02095941 | -14034.26 | 2.518 | 17.19164 | 14.72813
H2S | 1 | 8 | 0.0451245 | 0.01227852 | -14034.27 | 2.5049 | 15.96683 | 15.27278
H2S | 1 | 9 | 0.04772255 | 0.022852 | -14034.27 | 2.5025 | 15.70847 | 15.02037
H2S | 1 | 10 | 0.04514425 | 0.04372814 | -14034.26 | 2.423 | 16.96733 | 14.78126
H2S | 2 | 1 | 0.03983483 | 0.07296694 | -14433.36 | 2.4817 | 15.93568 | 14.87682
H2S | 2 | 2 | 0.04929194 | 0.1430444 | -14433.36 | 2.467 | 15.6447 | 15.92728
H2S | 2 | 3 | 0.0440792 | 0.02332489 | -14433.35 | 2.4844 | 15.61702 | 16.63989
H2S | 2 | 4 | 0.05805284 | 0.08903028 | -14433.36 | 2.4697 | 16.76301 | 10.97462
H2S | 2 | 5 | 0.04765303 | 0.07636263 | -14433.35 | 2.4545 | 15.16491 | 10.61033
H2S | 2 | 6 | 0.05011191 | 0.06036878 | -14433.36 | 2.4805 | 15.50084 | 15.15026
H2S | 2 | 7 | 0.04745319 | 0.04651217 | -14433.36 | 2.4928 | 17.28797 | 15.75113
H2S | 2 | 8 | 0.04753015 | 0.0354391 | -14433.37 | 2.4008 | 17.65894 | 15.54448
H2S | 2 | 9 | 0.03780914 | 0.0574341 | -14433.35 | 2.4662 | 10.86309 | 13.964
H2S | 2 | 10 | 0.04113709 | 0.007556348 | -14433.36 | 2.4892 | 17.6861 | 15.66896
H2S | 3 | 1 | 0.02974698 | 0.42166 | -14832.46 | 2.4378 | 7.160695 | 13.55836
H2S | 3 | 2 | 0.04412163 | 0.01867155 | -14832.45 | 2.3771 | 15.50135 | 13.99297
H2S | 3 | 3 | 0.04200033 | 0.02788974 | -14832.43 | 2.4099 | 14.8205 | 12.96487
H2S | 3 | 4 | 0.04607534 | 0.06698933 | -14832.46 | 2.4428 | 16.09792 | 18.96674
H2S | 3 | 5 | 0.05934158 | 0.4400431 | -14832.45 | 2.431 | 15.4469 | 10.78224
H2S | 3 | 6 | 0.04670905 | 0.0742711 | -14832.44 | 2.3768 | 16.2537 | 17.74702
H2S | 3 | 7 | 0.04678633 | 0.01960143 | -14832.42 | 2.48 | 15.99266 | 15.75528
H2S | 3 | 8 | 0.05013815 | 0.03916015 | -14832.44 | 2.4774 | 15.78732 | 13.90822
H2S | 3 | 9 | 0.04003123 | 0.06744048 | -14832.45 | 2.4775 | 14.93733 | 14.9108
H2S | 3 | 10 | 0.04288127 | 0.03973606 | -14832.44 | 2.3795 | 16.26732 | 13.51583
H2S | 4 | 1 | 0.04771302 | 0.02511278 | -15231.53 | 2.4671 | 15.41224 | 12.52242
H2S | 4 | 2 | 0.04455959 | 0.03160815 | -15231.52 | 2.453 | 15.22839 | 12.58794
H2S | 4 | 3 | 0.0517021 | 0.1526124 | -15231.54 | 2.4192 | 15.47345 | 13.84656
H2S | 4 | 4 | 0.04794701 | 0.05791955 | -15231.55 | 2.4151 | 15.35233 | 11.57366
H2S | 4 | 5 | 0.04648705 | 0.02432147 | -15231.53 | 2.4789 | 16.08309 | 14.30908
H2S | 4 | 6 | 0.03898337 | 0.1071548 | -15231.54 | 2.3601 | 13.9672 | 13.04109
H2S | 4 | 7 | 0.04048082 | 0.109492 | -15231.54 | 2.4225 | 15.09513 | 15.55646
H2S | 4 | 8 | 0.04300154 | 0.04506598 | -15231.54 | 2.3716 | 15.45928 | 13.20568
H2S | 4 | 9 | 0.04806264 | 0.1542979 | -15231.54 | 2.4658 | 14.78984 | 13.67696
H2S | 4 | 10 | 0.04109123 | 0.03653726 | -15231.54 | 2.4638 | 16.21008 | 14.59597
H2S | 5 | 1 | 0.04424662 | 0.1118962 | -15630.63 | 2.4398 | 14.06133 | 12.51678
H2S | 5 | 2 | 0.03865681 | 0.4758011 | -15630.63 | 2.2181 | 15.63637 | 17.67665
H2S | 5 | 3 | 0.03794489 | 0.02579146 | -15630.63 | 2.4367 | 14.89131 | 13.58332
H2S | 5 | 4 | 0.04703455 | 0.5214355 | -15630.62 | 2.4107 | 10.97086 | 9.55161
H2S | 5 | 5 | 0.03738746 | 0.08589545 | -15630.63 | 2.4173 | 15.44216 | 12.52171
H2S | 5 | 6 | 0.04588131 | 0.09671412 | -15630.61 | 2.489 | 15.58384 | 13.69646
H2S | 5 | 7 | 0.04037768 | 0.2363157 | -15630.63 | 2.3734 | 14.40494 | 15.25773
H2S | 5 | 8 | 0.04053765 | 0.09811279 | -15630.63 | 2.3548 | 15.22463 | 15.53744
H2S | 5 | 9 | 0.03887583 | 0.03620666 | -15630.61 | 2.4041 | 12.79072 | 12.34611
H2S | 5 | 10 | 0.04770551 | 0.05370417 | -15630.64 | 2.3641 | 15.82283 | 13.04253
H2S | 6 | 1 | 0.04863669 | 0.08995933 | -16029.72 | 2.3772 | 15.33743 | 13.28852
H2S | 6 | 2 | 0.03448375 | 0.04675442 | -16029.71 | 2.4597 | 16.37136 | 17.06453
H2S | 6 | 3 | 0.0397865 | 0.1171024 | -16029.72 | 2.4798 | 15.79338 | 21.6817
H2S | 6 | 4 | 0.03148804 | 0.01767129 | -16029.7 | 2.3589 | 14.89184 | 15.70379
H2S | 6 | 5 | 0.03422134 | 0.04081223 | -16029.7 | 2.4758 | 17.71225 | 15.96876
H2S | 6 | 6 | 0.03456523 | 0.0809992 | -16029.73 | 2.4773 | 15.03507 | 15.72316
H2S | 6 | 7 | 0.04738956 | 0.03309386 | -16029.73 | 2.4698 | 16.39561 | 14.1871
H2S | 6 | 8 | 0.0394121 | 0.08570899 | -16029.71 | 2.3689 | 14.88315 | 14.11935
H2S | 6 | 9 | 0.04019051 | 0.1184422 | -16029.72 | 2.4921 | 15.81202 | 12.59274
H2S | 6 | 10 | 0.03580676 | 0.1265734 | -16029.71 | 2.4387 | 14.86384 | 15.75607
H2O | 1 | 1 | 0.04644266 | 0.01655541 | -13711.48 | 2.4421 | 15.672 | 14.03896
H2O | 1 | 2 | 0.04772137 | 0.000779024 | -13711.47 | 2.5184 | 16.40666 | 15.08334
H2O | 1 | 3 | 0.03966311 | 0.01621435 | -13711.47 | 2.4679 | 15.25344 | 19.68496
H2O | 1 | 4 | 0.04102842 | 0.4135106 | -13711.47 | 2.43 | 8.294064 | 12.88053
H2O | 1 | 5 | 0.04345031 | 0.00527484 | -13711.47 | 2.5007 | 16.54665 | 17.19488
H2O | 1 | 6 | 0.0483354 | 0.1160362 | -13711.47 | 2.4877 | 13.81053 | 13.05372
H2O | 1 | 7 | 0.04994107 | 0.0477947 | -13711.48 | 2.413 | 16.14158 | 13.22616
H2O | 1 | 8 | 0.04972271 | 0.09934649 | -13711.48 | 2.4463 | 15.06399 | 14.17458
H2O | 1 | 9 | 0.04322062 | 0.01768086 | -13711.47 | 2.4691 | 16.31563 | 19.36275
H2O | 1 | 10 | 0.0484399 | 0.004324783 | -13711.47 | 2.5176 | 15.59732 | 14.45039
H2O | 2 | 1 | 0.04647825 | 0.02717731 | -13787.78 | 2.5129 | 15.72061 | 14.67004
H2O | 2 | 2 | 0.05004414 | 0.0144829 | -13787.79 | 2.4911 | 16.15602 | 14.67557
H2O | 2 | 3 | 0.03951056 | 0.02510304 | -13787.78 | 2.4938 | 16.41643 | 19.59241
H2O | 2 | 4 | 0.04593543 | 0.02636661 | -13787.78 | 2.5029 | 16.65434 | 16.01934
H2O | 2 | 5 | 0.04657938 | 0.05348 | -13787.78 | 2.4027 | 16.66092 | 17.00677
H2O | 2 | 6 | 0.04952079 | 0.02615134 | -13787.78 | 2.5086 | 17.17136 | 15.74658
H2O | 2 | 7 | 0.05131225 | 0.0258638 | -13787.78 | 2.4533 | 16.03994 | 12.46631
H2O | 2 | 8 | 0.04794049 | 0.005598174 | -13787.77 | 2.5122 | 15.7971 | 14.93733
H2O | 2 | 9 | 0.04882656 | 0.0375933 | -13787.78 | 2.51 | 15.63715 | 14.84382
H2O | 2 | 10 | 0.0435351 | 0.2084347 | -13787.78 | 2.5063 | 12.06064 | 15.14392
H2O | 3 | 1 | 0.04881802 | 0.05116329 | -13864.07 | 2.5024 | 16.99584 | 14.80454
H2O | 3 | 2 | 0.05286934 | 0.1462557 | -13864.07 | 2.4143 | 15.53238 | 12.9997
H2O | 3 | 3 | 0.04907181 | 0.0677977 | -13864.08 | 2.4798 | 16.27053 | 15.17506
H2O | 3 | 4 | 0.04837347 | 0.01444391 | -13864.08 | 2.493 | 16.26088 | 15.22186
H2O | 3 | 5 | 0.04392493 | 0.07022148 | -13864.08 | 2.4914 | 16.35779 | 16.7043
H2O | 3 | 6 | 0.04636341 | 0.009994034 | -13864.09 | 2.5136 | 15.37383 | 14.70651
H2O | 3 | 7 | 0.04875942 | 0.01850232 | -13864.07 | 2.4855 | 15.72023 | 14.39917
H2O | 3 | 8 | 0.04545953 | 0.03983469 | -13864.08 | 2.4572 | 16.53071 | 14.21538
H2O | 3 | 9 | 0.04856505 | 0.01128115 | -13864.08 | 2.4502 | 17.08949 | 14.46014
H2O | 3 | 10 | 0.05362157 | 0.03705748 | -13864.09 | 2.4145 | 18.51945 | 14.77368
H2O | 4 | 1 | 0.04926785 | 0.05223297 | -13940.39 | 2.4375 | 15.68592 | 12.94887
H2O | 4 | 2 | 0.034944 | 0.02829409 | -13940.39 | 2.4498 | 15.80385 | 21.60081
H2O | 4 | 3 | 0.0470264 | 0.007765747 | -13940.38 | 2.5179 | 15.82821 | 15.02732
H2O | 4 | 4 | 0.0417059 | 0.005961026 | -13940.41 | 2.4368 | 15.47118 | 17.51021
H2O | 4 | 5 | 0.06096949 | 0.2328932 | -13940.38 | 2.4329 | 16.13397 | 9.946379
H2O | 4 | 6 | 0.05075267 | 0.03291531 | -13940.39 | 2.4566 | 16.56533 | 14.932
H2O | 4 | 7 | 0.05046803 | 0.3817192 | -13940.39 | 2.408 | 10.03193 | 10.85745
H2O | 4 | 8 | 0.04734283 | 0.04969006 | -13940.39 | 2.4933 | 15.19315 | 14.30948
H2O | 4 | 9 | 0.04834053 | 0.02092745 | -13940.37 | 2.4914 | 16.547 | 15.79749
H2O | 4 | 10 | 0.04018137 | 0.03281559 | -13940.39 | 2.4722 | 15.88831 | 17.96011
H2O | 5 | 1 | 0.04873459 | 0.1114396 | -14016.69 | 2.3646 | 16.11363 | 14.77381
H2O | 5 | 2 | 0.04603787 | 0.1722782 | -14016.69 | 2.3565 | 16.00419 | 18.04164
H2O | 5 | 3 | 0.03229531 | 0.02693579 | -14016.67 | 2.4784 | 13.77118 | 18.76334
H2O | 5 | 4 | 0.05095747 | 0.1469802 | -14016.71 | 2.5031 | 14.70874 | 13.67157
H2O | 5 | 5 | 0.04852107 | 1.124076 | -14016.7 | 2.2561 | 15.59431 | 13.20158
H2O | 5 | 6 | 0.04775015 | 0.04646598 | -14016.68 | 2.5018 | 16.04719 | 14.65406
H2O | 5 | 7 | 0.05232189 | 0.5426869 | -14016.71 | 2.316 | 17.0844 | 14.982
H2O | 5 | 8 | 0.04819047 | 0.02113093 | -14016.68 | 2.4513 | 17.06818 | 15.74938
H2O | 5 | 9 | 0.04758965 | 1.100288 | -14016.71 | 2.2519 | 17.59045 | 16.09516
H2O | 5 | 10 | 0.0521997 | 0.1292751 | -14016.7 | 2.377 | 17.07188 | 11.87711
H2O | 6 | 1 | 0.0402168 | 0.369118 | -14093 | 2.417 | 11.52609 | 18.85769
H2O | 6 | 2 | 0.05132797 | 0.320996 | -14092.99 | 2.3911 | 13.67652 | 13.26856
H2O | 6 | 3 | 0.05235589 | 0.2035272 | -14093 | 2.4843 | 15.81565 | 14.12701
H2O | 6 | 4 | 0.05182615 | 1134.517 | -14092.99 | 2.3265 | 14.74212 | 13.93938
H2O | 6 | 5 | 0.05402958 | 1.467086 | -14093.02 | 2.2915 | 15.25358 | 13.78315
H2O | 6 | 6 | 0.04397851 | 0.06194465 | -14092.99 | 2.3982 | 17.24303 | 15.88828
H2O | 6 | 7 | 0.04156784 | 0.04383698 | -14093.02 | 2.4255 | 14.47966 | 13.30063
H2O | 6 | 8 | 0.03453278 | 0.557613 | -14093.02 | 2.3462 | 14.91603 | 17.68581
H2O | 6 | 9 | 0.04266428 | 0.09110983 | -14093.01 | 2.3765 | 15.87696 | 14.87916
H2O | 6 | 10 | 0.04572827 | 0.01306507 | -14092.99 | 2.4788 | 15.57713 | 14.23493
CO2_Field | 1 | 1 | 0.04831808 | 0.005566003 | -13823.46 | 2.5032 | 15.53284 | 14.59497
CO2_Field | 1 | 2 | 0.04836808 | 0.05530537 | -13823.46 | 2.5159 | 15.25758 | 14.89327
CO2_Field | 1 | 3 | 0.05328655 | 0.005021972 | -13823.46 | 2.4979 | 16.64022 | 13.36289
CO2_Field | 1 | 4 | 0.04962725 | 0.009147547 | -13823.46 | 2.5184 | 15.75111 | 14.72275
CO2_Field | 1 | 5 | 0.04307522 | 0.01874166 | -13823.46 | 2.4951 | 16.59822 | 16.10344
CO2_Field | 1 | 6 | 0.04327267 | 0.02096018 | -13823.46 | 2.5126 | 17.14057 | 15.71902
CO2_Field | 1 | 7 | 0.04395139 | 0.0105612 | -13823.46 | 2.5113 | 17.11609 | 15.75943
CO2_Field | 1 | 8 | 0.04841503 | 0.01542561 | -13823.45 | 2.5133 | 17.1398 | 15.70075
CO2_Field | 1 | 9 | 0.04821126 | 0.01670646 | -13823.46 | 2.493 | 17.16387 | 15.71206
CO2_Field | 1 | 10 | 0.04420193 | 0.007588783 | -13823.46 | 2.5061 | 17.18557 | 15.71986
CO2_Field | 2 | 1 | 0.05110475 | 0.1876559 | -14011.75 | 2.4887 | 15.76059 | 13.98095
CO2_Field | 2 | 2 | 0.04449565 | 0.02137356 | -14011.74 | 2.5099 | 15.39879 | 15.06375
CO2_Field | 2 | 3 | 0.03958689 | 0.02401913 | -14011.73 | 2.5193 | 15.39009 | 18.90877
CO2_Field | 2 | 4 | 0.04252107 | 0.01371228 | -14011.75 | 2.5011 | 15.75907 | 14.85395
CO2_Field | 2 | 5 | 0.04269539 | 0.03892169 | -14011.74 | 2.4829 | 17.14787 | 15.01586
CO2_Field | 2 | 6 | 0.04493758 | 0.03868466 | -14011.75 | 2.5005 | 17.30197 | 15.77201
CO2_Field | 2 | 7 | 0.04406278 | 0.008901353 | -14011.75 | 2.5145 | 15.76551 | 15.75261
CO2_Field | 2 | 8 | 0.04006808 | 0.0181025 | -14011.74 | 2.4859 | 17.30212 | 15.70829
CO2_Field | 2 | 9 | 0.05322324 | 0.1245728 | -14011.75 | 2.507 | 17.1997 | 15.79896
CO2_Field | 2 | 10 | 0.04257216 | 0.01009749 | -14011.75 | 2.5048 | 17.1175 | 15.69824
CO2_Field | 3 | 1 | 0.04879906 | 0.01722905 | -14200.02 | 2.5063 | 16.31256 | 15.13717
CO2_Field | 3 | 2 | 0.04921493 | 0.08183129 | -14200.03 | 2.4716 | 14.32845 | 13.16054
CO2_Field | 3 | 3 | 0.04162613 | 0.009248309 | -14200.04 | 2.4882 | 14.11855 | 11.6598
CO2_Field | 3 | 4 | 0.04122158 | 0.01356563 | -14200.02 | 2.5176 | 15.5371 | 14.66218
CO2_Field | 3 | 5 | 0.04422728 | 0.01951385 | -14200.02 | 2.4939 | 15.34059 | 13.72249
CO2_Field | 3 | 6 | 0.04287442 | 0.02982905 | -14200.03 | 2.4693 | 16.75471 | 15.84391
CO2_Field | 3 | 7 | 0.04134454 | 0.007914002 | -14200.04 | 2.4923 | 17.26179 | 15.71666
CO2_Field | 3 | 8 | 0.04915754 | 0.02030604 | -14200.03 | 2.5126 | 17.10072 | 15.73687
CO2_Field | 3 | 9 | 0.0396077 | 0.0262051 | -14200.04 | 2.5089 | 17.21441 | 15.74686
CO2_Field | 3 | 10 | 0.04188746 | 0.02458917 | -14200.03 | 2.4737 | 17.23125 | 15.70792
CO2_Field | 4 | 1 | 0.03348707 | 0.01936452 | -14388.33 | 2.4391 | 14.98059 | 14.41246
CO2_Field | 4 | 2 | 0.03954227 | 0.02064201 | -14388.32 | 2.4931 | 15.273 | 14.15655
CO2_Field | 4 | 3 | 0.03517556 | 0.01498087 | -14388.31 | 2.4867 | 15.54985 | 15.03072
CO2_Field | 4 | 4 | 0.03978483 | 0.08197312 | -14388.31 | 2.4786 | 14.25083 | 12.37631
CO2_Field | 4 | 5 | 0.0283823 | 0.3495686 | -14388.31 | 2.4721 | 9.993549 | 15.15282
CO2_Field | 4 | 6 | 0.04250769 | 0.04115869 | -14388.31 | 2.4742 | 14.11958 | 15.54808
CO2_Field | 4 | 7 | 0.05355673 | 0.1571929 | -14388.3 | 2.5141 | 17.07725 | 15.62648
CO2_Field | 4 | 8 | 0.04300093 | 0.03430999 | -14388.31 | 2.4597 | 17.18942 | 15.72962
CO2_Field | 4 | 9 | 0.044919 | 0.03087639 | -14388.32 | 2.5072 | 17.09228 | 15.70555
CO2_Field | 4 | 10 | 0.05518372 | 0.01785459 | -14388.3 | 2.4711 | 17.80483 | 15.41311
CO2_Field | 5 | 1 | 0.03658544 | 0.01222937 | -14576.6 | 2.4721 | 14.7047 | 14.75012
CO2_Field | 5 | 2 | 0.04579875 | 0.07185047 | -14576.61 | 2.492 | 14.34866 | 13.40247
CO2_Field | 5 | 3 | 0.08173968 | 0.01520653 | -14576.61 | 2.483 | 21.78773 | 4.26234
CO2_Field | 5 | 4 | 0.05552571 | 0.3972162 | -14576.6 | 2.4548 | 14.42207 | 12.45618
CO2_Field | 5 | 5 | 0.04837707 | 0.005399656 | -14576.6 | 2.4983 | 15.68219 | 14.85652
CO2_Field | 5 | 6 | 0.04755382 | 0.02308143 | -14576.59 | 2.5055 | 17.12382 | 15.65754
CO2_Field | 5 | 7 | 0.03673936 | 0.03204833 | -14576.61 | 2.5002 | 14.97891 | 15.69432
CO2_Field | 5 | 8 | 0.03532955 | 0.03395926 | -14576.6 | 2.4864 | 14.94006 | 15.73321
CO2_Field | 5 | 9 | 0.03377206 | 0.03820503 | -14576.6 | 2.5041 | 14.92151 | 15.61127
CO2_Field | 5 | 10 | 0.03042318 | 0.04793407 | -14576.6 | 2.4579 | 15.08912 | 15.72768
CO2_Field | 6 | 1 | 0.05311732 | 0.165745 | -14764.89 | 2.4866 | 16.87297 | 14.70434
CO2_Field | 6 | 2 | 0.0270968 | 0.04122014 | -14764.87 | 2.4392 | 15.73168 | 16.41522
CO2_Field | 6 | 3 | 0.05609165 | 0.2805647 | -14764.87 | 2.4916 | 16.00873 | 13.81414
CO2_Field | 6 | 4 | 0.03401327 | 0.03555339 | -14764.89 | 2.4434 | 15.47042 | 12.78665
CO2_Field | 6 | 5 | 0.031906 | 0.04754487 | -14764.89 | 2.4895 | 11.68681 | 12.79471
CO2_Field | 6 | 6 | 0.03373907 | 0.06250574 | -14764.88 | 2.4991 | 14.97997 | 15.67728
CO2_Field | 6 | 7 | 0.04936012 | 0.1338406 | -14764.88 | 2.4906 | 14.89958 | 15.73627
CO2_Field | 6 | 8 | 0.05153164 | 0.1659605 | -14764.88 | 2.4762 | 14.77384 | 15.66727
CO2_Field | 6 | 9 | 0.03310522 | 0.03201201 | -14764.88 | 2.4807 | 14.84025 | 15.64319
CO2_Field | 6 | 10 | 0.02917203 | 0.06234317 | -14764.88 | 2.4439 | 15.28356 | 15.6587
H2S_Field | 1 | 1 | 0.04577445 | 0.02977487 | -14034.26 | 2.5008 | 15.6561 | 14.77749
H2S_Field | 1 | 2 | 0.04845837 | 0.07876608 | -14034.27 | 2.5126 | 16.19758 | 15.24289
H2S_Field | 1 | 3 | 0.04378651 | 0.01009996 | -14034.26 | 2.4898 | 15.80079 | 15.00864
H2S_Field | 1 | 4 | 0.03867121 | 0.01805459 | -14034.26 | 2.5019 | 16.41408 | 18.7586
H2S_Field | 1 | 5 | 0.04259125 | 0.01020225 | -14034.26 | 2.4557 | 15.16783 | 15.75974
H2S_Field | 1 | 6 | 0.04887726 | 0.0191619 | -14034.26 | 2.5134 | 17.13536 | 15.71712
H2S_Field | 1 | 7 | 0.04801418 | 0.03159813 | -14034.26 | 2.5126 | 17.22874 | 15.70292
H2S_Field | 1 | 8 | 0.04597483 | 0.02559868 | -14034.26 | 2.5066 | 17.30955 | 15.76606
H2S_Field | 1 | 9 | 0.05154474 | 0.01803132 | -14034.27 | 2.4822 | 17.20841 | 15.75224
H2S_Field | 1 | 10 | 0.04776753 | 0.01788479 | -14034.26 | 2.517 | 17.13631 | 15.7082
H2S_Field | 2 | 1 | 0.05119675 | 0.02956724 | -14433.35 | 2.4632 | 15.98043 | 13.50118
H2S_Field | 2 | 2 | 0.04623376 | 0.02251262 | -14433.35 | 2.4088 | 16.27003 | 14.37539
H2S_Field | 2 | 3 | 0.03912216 | 0.0979795 | -14433.36 | 2.4058 | 16.254 | 15.38198
H2S_Field | 2 | 4 | 0.05723005 | 0.5170472 | -14433.36 | 2.3808 | 13.25061 | 12.34464
H2S_Field | 2 | 5 | 0.04585804 | 0.02961979 | -14433.35 | 2.5126 | 15.64325 | 14.77616
H2S_Field | 2 | 6 | 0.0439514 | 0.01128515 | -14433.34 | 2.4995 | 17.23779 | 15.73866
H2S_Field | 2 | 7 | 0.03857668 | 0.07212913 | -14433.37 | 2.4258 | 17.31994 | 15.66274
H2S_Field | 2 | 8 | 0.04278689 | 0.05247091 | -14433.36 | 2.4058 | 17.40474 | 15.78026
H2S_Field | 2 | 9 | 0.05016367 | 0.07546123 | -14433.34 | 2.4932 | 17.29357 | 15.93384
H2S_Field | 2 | 10 | 0.04797121 | 0.3695674 | -14433.35 | 2.3473 | 17.17161 | 15.7974
H2S_Field | 3 | 1 | 0.05047219 | 0.07443866 | -14832.45 | 2.4816 | 15.87801 | 14.51639
H2S_Field | 3 | 2 | 0.05239463 | 0.1647941 | -14832.45 | 2.4427 | 15.40257 | 14.21614
H2S_Field | 3 | 3 | 0.03992889 | 0.03998999 | -14832.45 | 2.4694 | 15.42761 | 14.80606
H2S_Field | 3 | 4 | 0.03814299 | 0.02185731 | -14832.44 | 2.4948 | 14.97126 | 14.49701
H2S_Field | 3 | 5 | 0.05368591 | 0.3546581 | -14832.44 | 2.4229 | 15.20665 | 11.96942
H2S_Field | 3 | 6 | 0.03503462 | 0.02676565 | -14832.45 | 2.4085 | 14.66292 | 15.45281
H2S_Field | 3 | 7 | 0.0489061 | 0.2098937 | -14832.44 | 2.4342 | 17.52228 | 15.90931
H2S_Field | 3 | 8 | 0.03753699 | 0.004163576 | -14832.45 | 2.4762 | 15.10407 | 15.74288
H2S_Field | 3 | 9 | 0.03992855 | 0.02634532 | -14832.44 | 2.432 | 14.71055 | 15.53004
H2S_Field | 3 | 10 | 0.03937598 | 0.05069723 | -14832.45 | 2.4024 | 16.50932 | 16.13247
H2S_Field | 4 | 1 | 0.04460762 | 2.11031 | -15231.53 | 2.3384 | 14.76078 | 15.86666
H2S_Field | 4 | 2 | 0.03769284 | 0.06290775 | -15231.54 | 2.4709 | 16.36837 | 14.83337
H2S_Field | 4 | 3 | 0.04353049 | 0.08304746 | -15231.53 | 2.4172 | 17.16904 | 13.29023
H2S_Field | 4 | 4 | 0.05634271 | 0.2782538 | -15231.55 | 2.4649 | 15.78894 | 15.0334
H2S_Field | 4 | 5 | 0.05236306 | 0.1164665 | -15231.53 | 2.427 | 16.9283 | 9.785331
H2S_Field | 4 | 6 | 0.03808265 | 0.06669976 | -15231.53 | 2.3688 | 15.23872 | 15.82957
H2S_Field | 4 | 7 | 0.03473005 | 0.1279907 | -15231.55 | 2.4007 | 15.36578 | 15.78184
H2S_Field | 4 | 8 | 0.04550545 | 0.2494111 | -15231.52 | 2.4236 | 15.28325 | 15.96815
H2S_Field | 4 | 9 | 0.03609289 | 0.03195404 | -15231.53 | 2.4871 | 15.05862 | 15.72427
H2S_Field | 4 | 10 | 0.03564918 | 0.06252314 | -15231.53 | 2.3933 | 13.24533 | 13.38536
H2S_Field | 5 | 1 | 0.04369033 | 0.2515769 | -15630.63 | 2.2942 | 14.78419 | 13.50875
H2S_Field | 5 | 2 | 0.04783796 | 0.07964618 | -15630.62 | 2.505 | 16.09695 | 14.80053
H2S_Field | 5 | 3 | 0.03701571 | 0.1195465 | -15630.63 | 2.4042 | 15.54793 | 18.8699
H2S_Field | 5 | 4 | 0.04076768 | 0.0999093 | -15630.63 | 2.4846 | 14.50402 | 12.73486
H2S_Field | 5 | 5 | 0.04105519 | 1.76934 | -15630.62 | 2.263 | 15.43596 | 13.57556
H2S_Field | 5 | 6 | 0.04507512 | 0.03602881 | -15630.64 | 2.4237 | 15.1408 | 15.78091
H2S_Field | 5 | 7 | 0.04140109 | 0.0531732 | -15630.62 | 2.4667 | 15.27239 | 15.83543
H2S_Field | 5 | 8 | 0.04263735 | 0.4194707 | -15630.64 | 2.2952 | 15.5925 | 16.14179
H2S_Field | 5 | 9 | 0.03540936 | 0.05670216 | -15630.63 | 2.4706 | 15.28522 | 15.63081
H2S_Field | 5 | 10 | 0.04943681 | 0.1522628 | -15630.65 | 2.4152 | 15.66197 | 16.03884
H2S_Field | 6 | 1 | 0.04377526 | 0.05628102 | -16029.72 | 2.4393 | 16.36948 | 14.27999
H2S_Field | 6 | 2 | 0.0986425 | 0.104021 | -16029.72 | 2.4474 | 32.02648 | 13.19072
H2S_Field | 6 | 3 | 0.05056794 | 0.009384632 | -16029.72 | 2.5113 | 16.39254 | 15.92316
H2S_Field | 6 | 4 | 0.05347363 | 0.2933782 | -16029.74 | 2.4118 | 14.20591 | 13.88038
H2S_Field | 6 | 5 | 0.03369203 | 0.01850102 | -16029.73 | 2.4548 | 15.51977 | 15.15572
H2S_Field | 6 | 6 | 0.04407718 | 0.1935502 | -16029.72 | 2.4045 | 15.01627 | 16.04088
H2S_Field | 6 | 7 | 0.03370623 | 0.01844183 | -16029.71 | 2.4678 | 15.24228 | 15.99467
H2S_Field | 6 | 8 | 0.04021837 | 0.07016399 | -16029.72 | 2.4647 | 15.37056 | 16.08453
H2S_Field | 6 | 9 | 0.0310819 | 0.7522088 | -16029.73 | 2.2048 | 15.60373 | 15.90441
H2S_Field | 6 | 10 | 0.04191256 | 0.05699811 | -16029.72 | 2.4625 | 15.66633 | 15.9842
NH3_Field | 1 | 1 | 0.04642279 | 0.01486977 | -13691.62 | 2.4741 | 16.42213 | 16.22559
NH3_Field | 1 | 2 | 0.04814535 | 0.01807738 | -13691.63 | 2.5165 | 15.76344 | 14.75469
NH3_Field | 1 | 3 | 0.04774507 | 0.009181531 | -13691.62 | 2.5178 | 15.75813 | 14.90015
NH3_Field | 1 | 4 | 0.05990186 | 0.2648974 | -13691.63 | 2.4508 | 15.87943 | 10.93545
NH3_Field | 1 | 5 | 0.04954857 | 0.1686284 | -13691.63 | 2.4399 | 14.65643 | 13.17594
NH3_Field | 1 | 6 | 0.04574733 | 0.1761203 | -13691.62 | 2.5078 | 14.42972 | 14.66015
NH3_Field | 1 | 7 | 0.04189213 | 0.005242462 | -13691.62 | 2.5057 | 16.08076 | 17.83684
NH3_Field | 1 | 8 | 0.04761528 | 0.1039611 | -13691.63 | 2.4546 | 15.03025 | 14.66585
NH3_Field | 1 | 9 | 0.04700437 | 0.03018061 | -13691.63 | 2.5093 | 16.05987 | 15.80812
NH3_Field | 1 | 10 | 0.04631644 | 0.08496061 | -13691.63 | 2.509 | 15.96363 | 16.2138
NH3_Field | 2 | 1 | 0.04649281 | 0.01373092 | -13748.07 | 2.4761 | 14.64977 | 15.02191
NH3_Field | 2 | 2 | 0.03777071 | 0.1590195 | -13748.08 | 2.4932 | 16.63205 | 21.49554
NH3_Field | 2 | 3 | 0.04871496 | 0.2539686 | -13748.08 | 2.4986 | 14.98123 | 13.90177
NH3_Field | 2 | 4 | 0.04885332 | 0.1244067 | -13748.09 | 2.5152 | 14.81483 | 14.90999
NH3_Field | 2 | 5 | 0.04452126 | 0.03873972 | -13748.08 | 2.4544 | 18.79831 | 18.09735
NH3_Field | 2 | 6 | 0.0486603 | 0.06657656 | -13748.09 | 2.4946 | 15.59596 | 15.31432
NH3_Field | 2 | 7 | 0.003970935 | 11.04351 | -13748.08 | 2.1578 | 17.72645 | 31.03923
NH3_Field | 2 | 8 | 0.04610739 | 0.008307211 | -13748.07 | 2.5105 | 17.23917 | 15.77005
NH3_Field | 2 | 9 | 0.04476406 | 0.12488 | -13748.08 | 2.4231 | 16.44789 | 16.2433
NH3_Field | 2 | 10 | 0.05106389 | 0.009324648 | -13748.09 | 2.523 | 17.13734 | 15.77593
NH3_Field | 3 | 1 | 0.04691658 | 0.02038579 | -13804.55 | 2.4767 | 15.9825 | 12.82773
NH3_Field | 3 | 2 | 0.04662125 | 0.02189637 | -13804.53 | 2.4967 | 15.80886 | 15.07443
NH3_Field | 3 | 3 | 0.05194427 | 0.09108469 | -13804.53 | 2.1587 | 16.02376 | 13.85566
NH3_Field | 3 | 4 | 0.1179235 | 0.09002576 | -13804.54 | 2.456 | 48.22431 | 10.89218
NH3_Field | 3 | 5 | 0.04953434 | 2.218119 | -13804.53 | 2.1767 | 16.09242 | 14.36954
NH3_Field | 3 | 6 | 0.04863735 | 0.02465851 | -13804.53 | 2.4606 | 16.51805 | 16.10111
NH3_Field | 3 | 7 | 0.05063223 | 1.545767 | -13804.54 | 2.1949 | 16.24855 | 13.89477
NH3_Field | 3 | 8 | 0.05473528 | 0.02773487 | -13804.55 | 2.4341 | 16.78995 | 13.74897
NH3_Field | 3 | 9 | 0.06163216 | 0.4761692 | -13804.54 | 2.5072 | 14.82827 | 11.13295
NH3_Field | 3 | 10 | 0.04999735 | 0.1472764 | -13804.53 | 2.4871 | 17.4786 | 15.77886
NH3_Field | 4 | 1 | 0.05179541 | 8.62556 | -13860.99 | 2.2503 | 16.94444 | 16.09056
NH3_Field | 4 | 2 | 0.04926149 | 0.2471644 | -13860.99 | 2.4297 | 16.56174 | 16.30781
NH3_Field | 4 | 3 | 0.04768255 | 130.1725 | -13860.98 | 2.2319 | 15.35819 | 14.16537
NH3_Field | 4 | 4 | 0.04826811 | 6.921695 | -13860.99 | 2.316 | 16.11959 | 13.46283
NH3_Field | 4 | 5 | 0.04649885 | 0.1315278 | -13860.99 | 2.4561 | 16.67353 | 13.42295
NH3_Field | 4 | 6 | 0.05312587 | 2.385398 | -13861 | 2.3041 | 13.50606 | 9.946384
NH3_Field | 4 | 7 | 0.05165065 | 0.1832416 | -13861 | 2.3392 | 15.40902 | 12.79521
NH3_Field | 4 | 8 | 0.05187986 | 1.73602 | -13861 | 2.3157 | 16.46555 | 15.6951
NH3_Field | 4 | 9 | 0.05159241 | 2.425735 | -13861 | 2.0123 | 13.2907 | 13.38638
NH3_Field | 4 | 10 | 0.05192824 | 0.04217315 | -13860.99 | 2.493 | 17.27038 | 15.8018
NH3_Field | 5 | 1 | 0.04971282 | 0.06014466 | -13917.44 | 2.4036 | 16.31965 | 15.21335
NH3_Field | 5 | 2 | 0.05055462 | 0.2152288 | -13917.45 | 2.3882 | 15.06718 | 13.09801
NH3_Field | 5 | 3 | 0.04540252 | 30.51477 | -13917.45 | 2.1036 | 14.45317 | 12.30515
NH3_Field | 5 | 4 | 0.0547553 | 0.6192374 | -13917.44 | 2.3617 | 15.51656 | 13.06715
NH3_Field | 5 | 5 | 0.04807122 | 0.4240721 | -13917.44 | 2.3979 | 20.82512 | 20.36627
NH3_Field | 5 | 6 | 0.06198895 | 1819.655 | -13917.45 | 2.1269 | 14.20166 | 9.877123
NH3_Field | 5 | 7 | 0.05031028 | 5.433979 | -13917.45 | 2.2069 | 16.79814 | 14.42542
NH3_Field | 5 | 8 | 0.05548435 | 0.3951504 | -13917.45 | 2.3941 | 13.91239 | 13.06819
NH3_Field | 5 | 9 | 0.04096784 | 0.1620067 | -13917.44 | 2.3711 | 15.81017 | 14.52062
NH3_Field | 5 | 10 | 0.04188054 | 4.955205 | -13917.44 | 1.9613 | 17.11786 | 13.98207
NH3_Field | 6 | 1 | 0.0451217 | 0.07704326 | -13973.9 | 2.4457 | 14.60624 | 14.34861
NH3_Field | 6 | 2 | 0.06639775 | 1.548183 | -13973.9 | 2.0191 | 12.98282 | 10.18577
NH3_Field | 6 | 3 | 0.04021791 | 0.04448263 | -13973.9 | 1.882 | 14.51675 | 15.01324
NH3_Field | 6 | 4 | 0.03911272 | 0.4715034 | -13973.89 | 2.1022 | 15.80096 | 15.89597
NH3_Field | 6 | 5 | 0.04197258 | 0.3511888 | -13973.89 | 2.1386 | 15.64771 | 15.11488
NH3_Field | 6 | 6 | 0.05986556 | 0.3942237 | -13973.91 | 2.4517 | 16.8097 | 14.07598
NH3_Field | 6 | 7 | 0.05860657 | 16.4496 | -13973.9 | 1.9584 | 16.73599 | 14.53334
NH3_Field | 6 | 8 | 0.03945986 | 0.8875871 | -13973.91 | 2.1146 | 17.20952 | 16.2564
NH3_Field | 6 | 9 | 0.04512032 | 0.4719175 | -13973.9 | 2.2952 | 15.61879 | 12.50915
NH3_Field | 6 | 10 | 0.04683499 | 8350.852 | -13973.89 | 2.3252 | 14.81637 | 12.94665
H2O_Field | 1 | 1 | 0.0490779 | 0.1120086 | -13711.47 | 2.4052 | 14.43768 | 13.70882
H2O_Field | 1 | 2 | 0.04721363 | 0.2117452 | -13711.47 | 2.5128 | 14.25528 | 14.33551
H2O_Field | 1 | 3 | 0.04864805 | 0.02248236 | -13711.47 | 2.4956 | 15.74993 | 14.38682
H2O_Field | 1 | 4 | 0.04973798 | 0.02311728 | -13711.47 | 2.5004 | 15.76419 | 14.18227
H2O_Field | 1 | 5 | 0.04629664 | 0.02535916 | -13711.47 | 2.5049 | 15.44879 | 14.41044
H2O_Field | 1 | 6 | 0.04932385 | 0.06242851 | -13711.47 | 2.4836 | 15.54994 | 14.0833
H2O_Field | 1 | 7 | 0.04569075 | 0.01599586 | -13711.47 | 2.4594 | 15.17304 | 13.99735
H2O_Field | 1 | 8 | 0.04670952 | 0.0321636 | -13711.47 | 2.5057 | 15.48229 | 15.03263
H2O_Field | 1 | 9 | 0.04996392 | 0.1157015 | -13711.47 | 2.445 | 15.01402 | 13.32073
H2O_Field | 1 | 10 | 0.0487616 | 0.009122756 | -13711.47 | 2.512 | 17.95014 | 15.03046
H2O_Field | 2 | 1 | 0.04988519 | 0.08614805 | -13787.78 | 2.4525 | 15.46195 | 14.16192
H2O_Field | 2 | 2 | 0.04809363 | 0.00391808 | -13787.78 | 2.4909 | 15.49302 | 16.54711
H2O_Field | 2 | 3 | 0.04803354 | 0.01196596 | -13787.78 | 2.4772 | 15.96491 | 15.75263
H2O_Field | 2 | 4 | 0.05162498 | 0.1755608 | -13787.78 | 2.5026 | 15.58229 | 14.09991
H2O_Field | 2 | 5 | 0.04660353 | 0.02160676 | -13787.78 | 2.4319 | 15.57161 | 15.62094
H2O_Field | 2 | 6 | 0.05162973 | 0.04697772 | -13787.78 | 2.4683 | 17.35581 | 15.66614
H2O_Field | 2 | 7 | 0.05297837 | 0.08817615 | -13787.77 | 2.4853 | 16.19215 | 14.74023
H2O_Field | 2 | 8 | 0.04679297 | 0.1131473 | -13787.79 | 2.3572 | 17.51941 | 15.73154
H2O_Field | 2 | 9 | 0.04640694 | 0.09318591 | -13787.78 | 2.4802 | 14.92995 | 14.09292
H2O_Field | 2 | 10 | 0.0512071 | 0.1679479 | -13787.78 | 2.4875 | 16.18022 | 12.84101
H2O_Field | 3 | 1 | 0.04653488 | 0.5016003 | -13864.08 | 2.3462 | 15.52181 | 14.22479
H2O_Field | 3 | 2 | 0.04313076 | 0.1866236 | -13864.08 | 2.4313 | 12.76341 | 14.52706
H2O_Field | 3 | 3 | 0.05012058 | 0.09820086 | -13864.09 | 2.4927 | 15.03707 | 12.52803
H2O_Field | 3 | 4 | 0.04398125 | 0.04485592 | -13864.07 | 2.4806 | 14.5403 | 15.09719
H2O_Field | 3 | 5 | 0.04451355 | 0.01199057 | -13864.09 | 2.455 | 15.21605 | 18.79571
H2O_Field | 3 | 6 | 0.04739713 | 0.01126914 | -13864.09 | 2.4967 | 16.15329 | 14.13503
H2O_Field | 3 | 7 | 0.05286688 | 0.4477836 | -13864.08 | 2.4327 | 10.37243 | 10.55584
H2O_Field | 3 | 8 | 0.04786589 | 4.759652 | -13864.08 | 2.3367 | 15.28302 | 12.82658
H2O_Field | 3 | 9 | 0.04674009 | 0.07876547 | -13864.09 | 2.4972 | 17.41385 | 15.76999
H2O_Field | 3 | 10 | 0.04958157 | 0.02967303 | -13864.07 | 2.4875 | 16.70659 | 13.52773
H2O_Field | 4 | 1 | 0.04584181 | 0.06509295 | -13940.4 | 2.4146 | 16.81611 | 14.00627
H2O_Field | 4 | 2 | 0.04722224 | 0.1897177 | -13940.39 | 2.4427 | 14.63039 | 11.8329
H2O_Field | 4 | 3 | 0.1108069 | 0.06672048 | -13940.4 | 2.3939 | 51.92684 | 12.511
H2O_Field | 4 | 4 | 0.05151422 | 0.02688229 | -13940.4 | 2.4471 | 16.09023 | 12.69493
H2O_Field | 4 | 5 | 0.04762 | 0.05635471 | -13940.4 | 2.4094 | 15.56759 | 13.83822
H2O_Field | 4 | 6 | 0.04203378 | 0.0285703 | -13940.39 | 2.4603 | 14.03255 | 15.60609
H2O_Field | 4 | 7 | 0.04613316 | 0.02340733 | -13940.39 | 2.5075 | 15.58698 | 14.49264
H2O_Field | 4 | 8 | 0.04552798 | 0.03115535 | -13940.38 | 2.4799 | 17.53581 | 15.7146
H2O_Field | 4 | 9 | 0.04473902 | 0.4285903 | -13940.39 | 2.351 | 17.14815 | 15.90193
H2O_Field | 4 | 10 | 0.04363786 | 0.7326846 | -13940.39 | 2.3457 | 17.25614 | 16.82464
H2O_Field | 5 | 1 | 0.05722941 | 0.4133062 | -14016.69 | 2.4069 | 15.00533 | 12.32383
H2O_Field | 5 | 2 | 0.05309951 | 0.1948529 | -14016.71 | 2.4968 | 15.60942 | 14.96931
H2O_Field | 5 | 3 | 0.06094082 | 0.3998842 | -14016.71 | 2.3817 | 14.9019 | 11.5411
H2O_Field | 5 | 4 | 0.05112101 | 12.39092 | -14016.69 | 2.2751 | 14.45659 | 13.34715
H2O_Field | 5 | 5 | 0.05402624 | 0.2384784 | -14016.71 | 2.4102 | 15.93883 | 13.85755
H2O_Field | 5 | 6 | 0.05456953 | 0.333733 | -14016.7 | 2.4247 | 17.36641 | 15.35003
H2O_Field | 5 | 7 | 0.05628663 | 0.2208533 | -14016.71 | 2.4268 | 17.40687 | 15.65346
H2O_Field | 5 | 8 | 0.04871608 | 0.07010522 | -14016.71 | 2.38 | 16.8003 | 18.59508
H2O_Field | 5 | 9 | 0.05375949 | 0.182357 | -14016.7 | 2.4324 | 17.1631 | 15.74541
H2O_Field | 5 | 10 | 0.05040691 | 0.6203861 | -14016.7 | 2.2354 | 14.987 | 15.72836
H2O_Field | 6 | 1 | 0.03871828 | 0.3159226 | -14093.01 | 2.1317 | 15.60765 | 16.50623
H2O_Field | 6 | 2 | 0.04213195 | 0.01809993 | -14093 | 2.5075 | 16.24575 | 15.22232
H2O_Field | 6 | 3 | 0.04397534 | 0.06551089 | -14093.03 | 2.4028 | 15.14608 | 12.36195
H2O_Field | 6 | 4 | 0.04173534 | 0.1036109 | -14093.01 | 2.3752 | 15.11413 | 13.4407
H2O_Field | 6 | 5 | 0.03953858 | 0.06542506 | -14093 | 2.4217 | 14.98039 | 15.72406
H2O_Field | 6 | 6 | 0.03909562 | 0.1640272 | -14093.01 | 2.3852 | 15.17492 | 15.62758
H2O_Field | 6 | 7 | 0.04462059 | 0.4805793 | -14093.02 | 2.3535 | 15.90833 | 15.83663
H2O_Field | 6 | 8 | 0.04111058 | 0.01483589 | -14093.02 | 2.4704 | 15.14106 | 16.17731
H2O_Field | 6 | 9 | 0.04325916 | 0.05593517 | -14093.01 | 2.3981 | 15.22503 | 12.68702
H2O_Field | 6 | 10 | 0.03959044 | 0.05017565 | -14093.02 | 2.4534 | 15.21385 | 15.82235